## 统计表
2025年1月
生产异常及客诉统计表
序号 | 是否补印 | 客户 | 工单号 | 产品名称 | 规格 | 生产数 | 不良数 | 不良率 | 不良类别 | 不良分类 | 不良现象 | 日期 | 责任部门 | 责任人 | 考核金额 | 管理者 | 管理者考核 | 备注 | 原材料 | 规格 | 数量/米 | 加工总工时/H | 费用统计
1 | 是 | B132 | GD24122468 | 葡记腰果莲子燕窝粥标签 | 95*95mm | 3600 | 1600 | 44.44% | 内诉 | 裱材料不良 | 裱材料打皱，有印子 （材质问题，不考核） | 2025-01-02 | 生产部 | 易树源 |  |  |  |  | ACMG31//100#格底透明PET*涂层//加粘哑膜（LM82028） | 210 | 200 |  |  | 1.8 |  | 1.2
3 | 是 | A08 | GD24122927 | 贴纸85*200mm |  | 1040 | 770 | 74.04% | 内诉 | 印刷不良 | 客户投诉有鬼影和墨杠 | 2025-01-03 | 生产部 | 张海锋 | 53 |  |  |  | 富洲25#黄底透明PET(TL-TA25#(FZ)//高粘光膜（SP015） | 285 | 69 | 材料费72+工时费35 | 107 | 2.7 | 1
4 | 是 | A31 | GD24123092 | 080-2JKUQ-NP00 | 39*15mm | 100000 |  | 0% | 内诉 |  | 材料剥离力不行，需要重新开单补印(已印未模切） | 2025-01-03 |  | 供应商
5 | 是 | A31 | GD24123093 | 080-2JKUQ03 | 39*15mm | 60000 |  | 0% | 内诉 |  | 材料剥离力不行，需要重新开单补印(已印未模切） | 2025-01-03 |  | 供应商
6 | 是 | A31 | GD24123010 | 080-2JKUQ04 | 39*15mm | 60000 | 10000 | 16.67% | 内诉 |  | 白点十压痕导致欠数1万，一人承担一半 | 2025-01-06 | 生产部 | 张海锋 | 27 |  |  |  | 54#格底合成纸（A0051005）//强粘哑膜（SP115） | 270 | 59 | 材料费74+工时费35 | 109 | 3.7 | 1
7 | 是 | A31 | GD24123010 | 080-2JKUQ04 | 39*15mm | 60000 | 10000 | 16.67% | 内诉 |  | 白点十压痕导致欠数1万，一人承担一半 | 2025-01-06 | 生产部 | 易树源 | 27 |  |  |  | 54#格底合成纸（A0051005）//强粘哑膜（SP115） | 270 | 59 | 材料费74+工时费35 | 109
8 | 是 | B14 | GD25010088 | 标识(警告)(阀门R32)(联硕繁体) | 70*85mm | 624 | 624 | 100% | 内诉 | 色差 | 机器有故障，色差客户要求补印 (品检反馈颜色偏绿） | 2025-01-07 | 生产部 | 张海锋 | 41 |  |  |  | 50#白格PET印膜（（TL-W50#（H））//高粘光膜（SP015） | 305 | 34 | 材料费46+工时费35 | 81 | 3.6 | 1
9 |  | A129 | GD25010082 | 非洲英法版大蒜油瓶贴（241021） | 154*52mm |  |  | #DIV/0! | 内诉 |  | 字体加的太粗了导致字体模糊，需重新出版 | 2025-01-07 | 设计部 | 钟洪亮
10 | 是 | C07 | GD24123350 | 能效标贴 | 55*80mm | 50 | 50 | 100% | 客诉 | 贴错标签 | 2025-1-9前天049没货拿下去给海峰补印，海峰看成048，所以就印了048，后面打包也没有核对产品。造成和标签和实物不符合 工单有干扰，数码打印考核 | 2025-01-09 | 品质部 | 张兰清 | 20
11 | 是 | C71-7 | GD25010379 | BJNH-DR PLANT白及手足皲裂霜80g-侧标 | 171*29mm |  |  | #DIV/0! | 内诉 | 出错文件 | 暂存的时候，把文件暂存错。设计出版出错文件 | 2025-01-09 | 设计部 | 钟洪亮
12 | 是 | D100 | GD25010038 | 20241231-cupio241231(our package) B做货 | 23*13mm | 7060 | 160 | 2.266% | 客诉 | 少数 | ：客户反馈这个订单共35款，只收到33款，两款没收到 内部查询已印够数 | 2025-01-10
13 | 是 | F23-19 | GD25010354 | 8 435637 431392 | 115*115mm | 4182 | 420 | 10.04% | 内诉 | 少数 | 两款合拼，一款的印数是1042拼1个，一款印数1394印拼3个，填了印1042，少了420张. （未造成材料浪费不考核） | 2025-01-11 | 跟单部 | 李宜娇 |  |  |  |  | ACMG31 | 285 | 103 | 材料费52+工时费35 | 87 | 1.8
14 | 是 | B132 | GD25010952 | 葡记海盐太妃糖外箱标签 | 110*85mm | 5000 | 2000 | 40% | 内诉 | 少数 | 印刷师傅两款数量印反了，这款少了2000个，要补做 | 2025-01-11 | 生产部 | 张海锋 | 43
15 |  | C136 | GD25010629 | 109 20w50贴纸 | 84*124mm |  |  | #DIV/0! | 内诉 |  | 二维码出成四色,无法套位，需要出单黑 | 2025-01-11 | 设计部 | 钟洪亮
16 |  | C58 | GD25010388 | 博伦特新款SJ15W-40 0.9L(1)背标 | 69*133mm |  |  | #DIV/0! | 内诉 | 出版错误 | 背标出四色无法套位，需出单黑 | 2025-01-13 | 设计部 | 钟洪亮
17 |  | C58 | GD25010387 | 博伦特新款SJ15W-40 1L(1)背标 | 69*133mm |  |  | #DIV/0! | 内诉 | 出版错误 | 背标出四色无法套位，需出单黑 | 2025-01-13 | 设计部 | 钟洪亮
18 |  | C58 | GD25010550 | 博伦特新款三轮车SN20W50 1.2L(1)正标 | 90*129mm |  |  | #DIV/0! | 内诉 | 出版错误 | 背标出四色无法套位，需出单黑 | 2025-01-13 | 设计部 | 钟洪亮
19 |  | K21 | GD25011063 | 京东标签 Frosch 西柚厨房重油污清洁喷剂 500ml | 80*58mm | 12000 |  | 0% | 内诉 | 多印 | 多印6000，25011067工单没货 | 2025-01-15 | 生产部 | 张海锋 | 20
20 | 是 | A129 | GD24123418 | 英俄文版-凤凰口服液瓶贴（240726） | 80*50mm | 350000 | 78000 | 22.29% | 内诉 | 印刷不良 | 印数不良有黑线 | 2025-01-16 | 生产部 | 黄剑 | 513 |  |  |  | 艾利AW5200格底铜版不干胶//哑膜（LM82024） | 175 | 2278 | 材料费956+工时费70 | 1026 | 1.8 | 0.6
19 | 是 | A08 | GD25011013 | 屏贴72.5*280mm |  | 100 | 100 | 100% | 客诉 | 印刷不良 | 有银点 | 2025-01-16 | 生产部 | 张海锋 | 50 |  |  |  | 75#可移亮银PET//高粘光膜（SP015） | 320 | 24 | 材料费65+工时费35 | 100 | 7.5 | 1
20 | 是 | A08 | GD25011291 | 屏贴93.3*260mm |  | 2636 | 2636 | 100% |  |  | 客户本身的LOGO颜色错的，设计在拼版时已经跟客户确认过LOGO颜色为紫色，当在生产时机长发现拼版文件跟客户文件不一致，就重新调整拼版文件，客户也没有及时更新文件过来 | 2025-01-16
21 | 是 | A08 | GD25011483 | 贴纸135*50mm |  | 5 | 5 | 100% | 客诉 |  | 客户反馈颜色不对 客户文件是RGB格式，转换为CMYK变色。这次不考核，拼版后许核对颜色 | 2025-01-17 | 设计部 | 王雅琪
22 | 是 | D83 | GD24122607 | 瓶标*香近薰衣草香氛洗手液300ml（麗枫裸瓶）正标 | 88*57mm | 20000 | 14000 | 70% | 客诉 | 模切不良 | 断标，客户要求补做交货 | 2025-01-20 | 生产部 | 唐海春 | 130 |  |  |  | 80#格底透明PE（F27501) | 195 | 420 | 材料费225+工时费35 | 260 | 2.75
23 | 是 | A08 | GD25011350 | 贴纸保修贴纸 雅士/55*55mm |  | 1170 | 1170 | 100% | 内诉 | 模切不良 | ：膜打皱欠数1170张,此款不好排废，排废导致起皱，不考核 | 2025-01-20 | 生产部
24 | 是 | D83 | GD25010291 | 瓶标*香近洛基雪松香氛泡沫洗手液300ml（拱形门）正背标 | 88*57mm | 20400 | 2400 | 11.76% | 内诉 | 模切不良 | 模切不良，之前客户确认不用补，现在又要让补做 | 2025-01-20 | 生产部 | 唐海春 | 68 |  |  |  | 80#格底透明PE（F27501） | 195 | 192 | 材料费102+工时费35 | 137 | 2.75
25 |  | A08 | GD25012051 | 屏贴59.8*230mm |  | 2976 | 730 | 24.53% | 内诉 | 模切不良 | 模切不良 | 2025-01-22 | 生产部 | 胡钊武
26 |  | A84 | GD25011645 | 模内贴伊利欣活低脂奶粉盖膜(欣活心活低脂与线下乐享版通用版)2024年1月版直径:113.8mm | 113.8*108mm | 20000 | 20000 | 100% | 客诉 | 印刷不良 | 套印不准，LOGO边发红了 下面的小字也露白 露红，客户要求重新补做（没有印，用之前退回来的库存出货，不考核） | 2025-01-24 | 生产部
27 | [7 empty] | #DIV/0!
28 | [7 empty] | #DIV/0!
29 | [7 empty] | #DIV/0!
30 | [7 empty] | #DIV/0!
31 | [7 empty] | #DIV/0!
32 | [7 empty] | #DIV/0!
33 | [7 empty] | #DIV/0!
34 | [7 empty] | #DIV/0!
35 | [7 empty] | #DIV/0!
36 | [7 empty] | #DIV/0!
37 | [7 empty] | #DIV/0!
38 | [7 empty] | #DIV/0!
39 | [7 empty] | #DIV/0!
41 | [7 empty] | #DIV/0!
42 | [7 empty] | #DIV/0!
43 | [7 empty] | #DIV/0!
44 | [7 empty] | #DIV/0!
45 | [7 empty] | #DIV/0!
46 | [7 empty] | #DIV/0!
47 | [7 empty] | #DIV/0!
48 | [7 empty] | #DIV/0!
49 | [7 empty] | #DIV/0!
50 | [7 empty] | #DIV/0!
51 | [7 empty] | #DIV/0!
52 | [7 empty] | #DIV/0!
53 | [7 empty] | #DIV/0!
54 | [7 empty] | #DIV/0!
55 | [7 empty] | #DIV/0!
56 | [7 empty] | #DIV/0!
57 | [7 empty] | #DIV/0!
58 | [7 empty] | #DIV/0!
59 | [7 empty] | #DIV/0!
60 | [7 empty] | #DIV/0!
61 | [7 empty] | #DIV/0!
62 | [7 empty] | #DIV/0!
63 | [7 empty] | #DIV/0!
64 | [7 empty] | #DIV/0!
65 | [7 empty] | #DIV/0!
67 | [7 empty] | #DIV/0!
68 | [7 empty] | #DIV/0!
69 | [7 empty] | #DIV/0!
70 | [7 empty] | #DIV/0!
71 | [7 empty] | #DIV/0!
72 | [7 empty] | #DIV/0!
73 | [7 empty] | #DIV/0!
74 | [7 empty] | #DIV/0!
75 | [7 empty] | #DIV/0!
76 | [7 empty] | #DIV/0!
77 | [7 empty] | #DIV/0!
78 | [7 empty] | #DIV/0!
79 | [7 empty] | #DIV/0!
80 | [7 empty] | #DIV/0!
81 | [7 empty] | #DIV/0!
82 | [7 empty] | #DIV/0!
83 | [7 empty] | #DIV/0!
85 | [7 empty] | #DIV/0!
86 | [7 empty] | #DIV/0!
87 | [7 empty] | #DIV/0!
88 | [7 empty] | #DIV/0!
89 | [7 empty] | #DIV/0!
90 | [7 empty] | #DIV/0!
91 | [7 empty] | #DIV/0!
92 | [7 empty] | #DIV/0!
93 | [7 empty] | #DIV/0!
94 | [7 empty] | #DIV/0!
95 | [7 empty] | #DIV/0!
96 | [7 empty] | #DIV/0!
97 | [7 empty] | #DIV/0!
98 | [7 empty] | #DIV/0!
99 | [7 empty] | #DIV/0!
100 | [7 empty] | #DIV/0!
101 | [7 empty] | #DIV/0!
#DIV/0!
#DIV/0!
#DIV/0!
#DIV/0!
#DIV/0!
|  | 编制：范华 | [5 empty] | 审核： |  |  |  | 批准：

## 柱状图
跟单部 | 品质部 | 设计部 | 生产部 |  | 李宜娇 |  | 张兰清
1 | 1 | 7 | 14 |  | 1 |  | 1
[5 empty] | 钟洪亮 | 王雅琪
[5 empty] | 6 | 1
胡钊武 | 黄剑 | 唐海春 | 易树源 | 张海锋
1 | 1 | 2 | 2 | 6